## Sheet1
No. | Mix No. | Cementitious materials (kg/m3) | OPC (kg/m3) | Type | Replacement level (%) | Content (kg/m3) | Aggregate proportion | Fine aggregate proportion | Aggregate content (kg/m3) | 20mm (kg/m3) | 10mm (kg/m3) | Fine (kg/m3) | Water (kg/m3) | SP (L/m3) | Curing method | Compressive strength (MPa)
1 | FA-0.45-12 | 400 | 352 | FA | 12 | 48 | 0.7598344 | 0.45 | 1835 | 696.3825 | 312.8675 | 825.75 | 180 | 4.57 | Sealed | 56.8
2 | SF-0.35-10 | 497.1429 | 447.4286 | SF | 10 | 49.71429 | 0.7229973 | 0.55 | 1751.732 | 543.9128 | 244.3666 | 963.4527 | 174 | 5.29 | Sealed | 76.205
3 | GGBS-0.45-25 | 400 | 300 | GGBS | 25 | 100 | 0.7598344 | 0.45 | 1835 | 696.3825 | 312.8675 | 825.75 | 180 | 3.3 | Sealed | 36.5
4 | SF-0.55-5 | 334.5455 | 317.8182 | SF | 5 | 16.72727 | 0.7848136 | 0.55 | 1891.205 | 587.219 | 263.823 | 1040.1625 | 184 | 3.4 | Submerged | 55.19
5 | SF-0.45-10 | 400 | 360 | SF | 10 | 40 | 0.7598344 | 0.35 | 1835 | 822.9975 | 369.7525 | 642.25 | 180 | 4.58 | Submerged | 76.01
6 | FA-0.45-25 | 400 | 300 | FA | 25 | 100 | 0.7598344 | 0.35 | 1835 | 822.9975 | 369.7525 | 642.25 | 180 | 2.3 | Submerged | 68.2
7 | SF-0.35-5 | 497.1429 | 472.2857 | SF | 5 | 24.85714 | 0.7229973 | 0.35 | 1751.732 | 785.6519 | 352.974 | 613.10625 | 174 | 5 | Air | 75.355
8 | FA-0.35-25 | 497.1429 | 372.8571 | FA | 25 | 124.2857 | 0.7229973 | 0.55 | 1751.732 | 543.9128 | 244.3666 | 963.4527 | 174 | 4.65 | Sealed | 76.05
9 | FA-0.55-40 | 334.5455 | 200.7273 | FA | 40 | 133.8182 | 0.7848136 | 0.35 | 1891.205 | 848.2052 | 381.0777 | 661.9216 | 184 | 1.71 | Sealed | 44.15
10 | GGBS-0.45-50 | 400 | 200 | GGBS | 50 | 200 | 0.7598344 | 0.35 | 1835 | 822.9975 | 369.7525 | 642.25 | 180 | 2.42 | Submerged | 52.7
11 | SF-0.55-15 | 334.5455 | 284.3636 | SF | 15 | 50.18182 | 0.7848136 | 0.35 | 1891.205 | 848.2052 | 381.0777 | 661.9216 | 184 | 4.45 | Sealed | 65.35
12 | GGBS-0.35-25 | 497.1429 | 372.8571 | GGBS | 25 | 124.2857 | 0.7229973 | 0.35 | 1751.732 | 785.6519 | 352.974 | 613.10625 | 174 | 3.5 | Air | 61.5
13 | FA-0.55-25 | 334.5455 | 250.9091 | FA | 25 | 83.63636 | 0.7848136 | 0.45 | 1891.205 | 717.712125 | 322.450375 | 851.042 | 184 | 2.58 | Air | 45.25
14 | FA-0.35-12 | 497.1429 | 437.4857 | FA | 12 | 59.65714 | 0.7229973 | 0.35 | 1751.732 | 785.6519 | 352.974 | 613.10625 | 174 | 4.6 | Air | 82.6
15 | FA-0.55-12 | 334.5455 | 294.4 | FA | 12 | 40.14545 | 0.7848136 | 0.55 | 1891.205 | 587.219 | 263.823 | 1040.1625 | 184 | 3.8 | Submerged | 51.5
16 | GGBS-0.35-75 | 497.1429 | 124.2857 | GGBS | 75 | 372.8571 | 0.7229973 | 0.45 | 1751.732 | 664.7823 | 298.6703 | 788.2795 | 174 | 2.52 | Submerged | 46.2
17 | GGBS-0.55-50 | 334.5455 | 167.2727 | GGBS | 50 | 167.2727 | 0.7848136 | 0.45 | 1891.205 | 717.712125 | 322.450375 | 851.042 | 184 | 2.18 | Air | 43.7
18 | SF-0.45-15 | 400 | 340 | SF | 15 | 60 | 0.7598344 | 0.55 | 1835 | 569.7675 | 255.9825 | 1009.25 | 180 | 5.23 | Air | 75.175
19 | SF-0.35-15 | 497.1429 | 422.5714 | SF | 15 | 74.57143 | 0.7229973 | 0.45 | 1751.732 | 664.7823 | 298.6703 | 788.2795 | 174 | 5.86 | Submerged | 81.765
20 | FA-0.45-40 | 400 | 240 | FA | 40 | 160 | 0.7598344 | 0.55 | 1835 | 569.7675 | 255.9825 | 1009.25 | 180 | 4 | Air | 49.9
21 | GGBS-0.35-50 | 497.1429 | 248.5714 | GGBS | 50 | 248.5714 | 0.7229973 | 0.55 | 1751.732 | 543.9128 | 244.3666 | 963.4527 | 174 | 2.75 | Sealed | 63.1
22 | SF-0.55-10 | 334.5455 | 301.0909 | SF | 10 | 33.45455 | 0.7848136 | 0.45 | 1891.205 | 717.712125 | 322.450375 | 851.042 | 184 | 4.1 | Air | 58.015
23 | FA-0.35-40 | 497.1429 | 298.2857 | FA | 40 | 198.8571 | 0.7229973 | 0.45 | 1751.732 | 664.7823 | 298.6703 | 788.2795 | 174 | 5.29 | Submerged | 64.25
24 | GGBS-0.55-25 | 334.5455 | 250.9091 | GGBS | 25 | 83.63636 | 0.7848136 | 0.55 | 1891.205 | 587.219 | 263.823 | 1040.1625 | 184 | 3 | Submerged | 28.7
25 | GGBS-0.45-75 | 400 | 100 | GGBS | 75 | 300 | 0.7598344 | 0.55 | 1835 | 569.7675 | 255.9825 | 1009.25 | 180 | 2.31 | Air | 41.8
26 | SF-0.45-5 | 400 | 380 | SF | 5 | 20 | 0.7598344 | 0.45 | 1835 | 696.3825 | 312.8675 | 825.75 | 180 | 3.8 | Sealed | 65.915
27 | GGBS-0.55-75 | 334.5455 | 83.63636 | GGBS | 75 | 250.9091 | 0.7848136 | 0.35 | 1891.205 | 848.2052 | 381.0777 | 661.9216 | 184 | 2.07 | Sealed | 43.6